## Sheet1
Reference | Molarity (M) | Fly ash (kg/m³) | GGBFS (kg/m³) | Cement | Metakaoline (kg/m³) | All Binders | Sand (kg/m³) | NS size(nm) | Nano Silica % | Nano Silica (kg/m³) | NaOH (kg/m³) | Na₂SiO₃ (kg/m³) | Na₂SiO₃/NaOH | Alk: Binder | Comp.(MPa, 28 days) | Curing Condition (°C)
1 | 8 | 500 |  |  |  | 500 | 1500 | 0 | 0 | 0 | 72.73 | 127.27 | 1.75 | 0.4 | 18.57 | 60
1 | 8 | 480 |  |  |  | 480 | 1500 | 10 | 4 | 20 | 72.73 | 127.27 | 1.75 | 0.4 | 14.04 | 27
1 | 8 | 470 |  |  |  | 470 | 1500 | 10 | 6 | 30 | 72.73 | 127.27 | 1.75 | 0.4 | 18.02 | 27
1 | 8 | 460 |  |  |  | 460 | 1500 | 10 | 8 | 40 | 72.73 | 127.27 | 1.75 | 0.4 | 19.06 | 27
1 | 8 | 450 |  |  |  | 450 | 1500 | 10 | 10 | 50 | 72.73 | 127.27 | 1.75 | 0.4 | 19 | 27
1 | 10 | 500 |  |  |  | 500 | 1500 | 0 | 0 | 0 | 72.73 | 127.27 | 1.75 | 0.4 | 32.23 | 27
1 | 10 | 480 |  |  |  | 480 | 1500 | 10 | 4 | 20 | 72.73 | 127.27 | 1.75 | 0.4 | 30.98 | 27
1 | 10 | 470 |  |  |  | 470 | 1500 | 10 | 6 | 30 | 72.73 | 127.27 | 1.75 | 0.4 | 36.44 | 27
1 | 10 | 460 |  |  |  | 460 | 1500 | 10 | 8 | 40 | 72.73 | 127.27 | 1.75 | 0.4 | 35.88 | 27
1 | 10 | 450 |  |  |  | 450 | 1500 | 10 | 10 | 50 | 72.73 | 127.27 | 1.75 | 0.4 | 33.86 | 60
1 | 12 | 500 |  |  |  | 500 | 1500 | 0 | 0 | 0 | 72.73 | 127.27 | 1.75 | 0.4 | 36.89 | 27
1 | 12 | 480 |  |  |  | 480 | 1500 | 10 | 4 | 20 | 72.73 | 127.27 | 1.75 | 0.4 | 37.22 | 27
1 | 12 | 470 |  |  |  | 470 | 1500 | 10 | 6 | 30 | 72.73 | 127.27 | 1.75 | 0.4 | 42.84 | 27
1 | 12 | 460 |  |  |  | 460 | 1500 | 10 | 8 | 40 | 72.73 | 127.27 | 1.75 | 0.4 | 42.48 | 27
1 | 12 | 450 |  |  |  | 450 | 1500 | 10 | 10 | 50 | 72.73 | 127.27 | 1.75 | 0.4 | 39.88 | 27
2 | 8 | 734 |  |  |  | 734 | 1173 | 0 | 0 | 0 | 97.78 | 195.56 | 2 | 0.4 | 29 | 20
2 | 8 | 726 |  |  |  | 726 | 1173 | 15 | 1 | 7.3 | 97.78 | 195.56 | 2 | 0.4 | 47 | 20
2 | 8 | 718 |  |  |  | 718 | 1173 | 15 | 2 | 14.4 | 97.78 | 195.56 | 2 | 0.4 | 59 | 20
2 | 8 | 711 |  |  |  | 711 | 1173 | 15 | 3 | 21.3 | 97.78 | 195.56 | 2 | 0.4 | 38 | 20
2 | 8 | 660 |  | 73.33 |  | 733.33 | 1173 | 0 | 0 | 0 | 97.78 | 195.56 | 2 | 0.4 | 19 | 20
2 | 8 | 652.67 |  | 73.33 |  | 726 | 1173 | 15 | 1 | 7.3 | 97.78 | 195.56 | 2 | 0.4 | 39 | 20
2 | 8 | 645.33 |  | 73.33 |  | 718.66 | 1173 | 15 | 2 | 14.4 | 97.78 | 195.56 | 2 | 0.4 | 54 | 20
2 | 8 | 638 |  | 73.33 |  | 711.33 | 1173 | 15 | 3 | 21.3 | 97.78 | 195.56 | 2 | 0.4 | 34 | 20
2 | 8 | 623.33 | 110 |  |  | 733.33 | 1173 | 0 | 0 | 0 | 97.78 | 195.56 | 2 | 0.4 | 24 | 20
2 | 8 | 616 | 110 |  |  | 726 | 1173 | 15 | 1 | 7.3 | 97.78 | 195.56 | 2 | 0.4 | 35 | 20
2 | 8 | 608.67 | 110 |  |  | 718.67 | 1173 | 15 | 2 | 14.4 | 97.78 | 195.56 | 2 | 0.4 | 51 | 20
2 | 8 | 601.33 | 110 |  |  | 711.33 | 1173 | 15 | 3 | 21.3 | 97.78 | 195.56 | 2 | 0.4 | 38 | 20
3 | 3 | 550 | 550 |  |  | 1100 | 860 | 0 | 0 | 0 | 108 | 223 | 2.06 | 0.3 | 62.21 | 28
3 | 3 | 550 | 550 |  |  | 1100 | 860 | 15 | 0.5 | 5.5 | 108 | 223 | 2.06 | 0.3 | 67.21 | 28
3 | 3 | 550 | 550 |  |  | 1100 | 860 | 15 | 1 | 11 | 108 | 223 | 2.06 | 0.3 | 70.2 | 28
4 | 12 | 350 | 350 |  |  | 700 | 1033.5 | 0 | 0 | 0 | 100 | 250 | 2.5 | 0.5 | 68 | 23
4 | 12 | 346.5 | 346.5 |  |  | 693 | 1033.5 | 25 | 1 | 7 | 100 | 250 | 2.5 | 0.5 | 66 | 23
4 | 12 | 343 | 343 |  |  | 686 | 1033.5 | 25 | 2 | 14 | 100 | 250 | 2.5 | 0.5 | 74 | 23
5 | 8 | 651.72 | 72.14 |  |  | 723.86 | 1086.2 | 0 | 0 | 0 | 82.758 | 206.896 | 2.5 | 0.4 | 21.07 | 25
5 | 8 | 649.48 | 72.16 |  |  | 721.64 | 1086.2 | 17 | 1 | 7.2 | 82.758 | 206.896 | 2.5 | 0.4 | 27.43 | 25
5 | 8 | 647.2 | 71.91 |  |  | 719.11 | 1086.2 | 17 | 2 | 14.4 | 82.758 | 206.896 | 2.5 | 0.4 | 18.52 | 25
5 | 8 | 645.05 | 71.67 |  |  | 716.72 | 1086.2 | 17 | 3 | 21.5 | 82.758 | 206.896 | 2.5 | 0.4 | 16.05 | 25
5 | 8 | 642.85 | 71.42 |  |  | 714.27 | 1086.2 | 17 | 4 | 28.6 | 82.758 | 206.896 | 2.5 | 0.4 | 12.87 | 25
6 | 12 |  | 650 |  |  | 650 | 1040 | 0 | 0 | 0 | 92.9 | 232.1 | 2.5 | 0.5 | 47 | 23
6 | 12 |  | 650 |  |  | 650 | 1040 | 0 | 0 | 0 | 130 | 195 | 1.5 | 0.5 | 70 | 23
6 | 12 |  | 643.5 |  |  | 643.5 | 1040 | 25 | 1 | 6.5 | 92.9 | 232.1 | 2.5 | 0.5 | 50 | 23
6 | 12 |  | 643.5 |  |  | 643.5 | 1040 | 25 | 1 | 6.5 | 130 | 195 | 1.5 | 0.5 | 49 | 23
6 | 12 |  | 637 |  |  | 637 | 1040 | 25 | 2 | 13 | 92.9 | 232.1 | 2.5 | 0.5 | 44 | 23
6 | 12 |  | 637 |  |  | 637 | 1040 | 25 | 2 | 13 | 130 | 195 | 1.5 | 0.5 | 60 | 23
7 | 10 | 92.12 | 368.49 |  |  | 460.61 | 1463 | 0 | 0 | 0 | 78.96 | 197.41 | 2.5 | 0.6 | 38 | 25
7 | 10 | 92.12 | 368.49 |  |  | 460.61 | 1463 | 15 | 0.5 | 2.3 | 78.96 | 197.41 | 2.5 | 0.6 | 47 | 25
7 | 10 | 92.12 | 368.49 |  |  | 460.61 | 1463 | 15 | 0.1 | 4.6 | 78.96 | 197.41 | 2.5 | 0.6 | 58 | 25
7 | 10 | 92.12 | 368.49 |  |  | 460.61 | 1463 | 15 | 1.5 | 6.9 | 78.96 | 197.41 | 2.5 | 0.6 | 80 | 25
7 | 10 | 92.12 | 368.49 |  |  | 460.61 | 1463 | 15 | 2 | 9.2 | 78.96 | 197.41 | 2.5 | 0.6 | 70 | 25
7 | 10 | 92.12 | 368.49 |  |  | 460.61 | 1463 | 0 | 0 | 0 | 78.96 | 197.41 | 2.5 | 0.6 | 42 | 60
7 | 10 | 92.12 | 368.49 |  |  | 460.61 | 1463 | 15 | 0.5 | 2.3 | 78.96 | 197.41 | 2.5 | 0.6 | 50 | 60
7 | 10 | 92.12 | 368.49 |  |  | 460.61 | 1463 | 15 | 0.1 | 4.6 | 78.96 | 197.41 | 2.5 | 0.6 | 62 | 60
7 | 10 | 92.12 | 368.49 |  |  | 460.61 | 1463 | 15 | 1.5 | 6.9 | 78.96 | 197.41 | 2.5 | 0.6 | 82 | 60
7 | 10 | 92.12 | 368.49 |  |  | 460.61 | 1463 | 15 | 2 | 9.2 | 78.96 | 197.41 | 2.5 | 0.6 | 74 | 60
8 | 8 |  | 225 |  | 225 | 450 | 1125 | 20 | 4 | 18 | 105 | 210 | 2 | 0.7 | 39 | 23
8 | 8 |  | 225 |  | 225 | 450 | 1125 | 20 | 4 | 18 | 105 | 210 | 2 | 0.7 | 46 | 70
8 | 12 |  | 225 |  | 225 | 450 | 1125 | 20 | 4 | 18 | 105 | 210 | 2 | 0.7 | 49 | 23
8 | 12 |  | 225 |  | 225 | 450 | 1125 | 20 | 4 | 18 | 105 | 210 | 2 | 0.7 | 54 | 70
9 | 10 | 0 | 650 |  |  | 650 | 1300 | 15 | 2 | 13 | 65 | 163 | 2.5 | 0.35 | 36 | 27
9 | 10 | 33 | 617 |  |  | 650 | 1300 | 15 | 2 | 13 | 65 | 163 | 2.5 | 0.35 | 42 | 27
9 | 10 | 65 | 585 |  |  | 650 | 1300 | 15 | 2 | 13 | 65 | 163 | 2.5 | 0.35 | 53 | 27
9 | 10 | 98 | 552 |  |  | 650 | 1300 | 15 | 2 | 13 | 65 | 163 | 2.5 | 0.35 | 69 | 27
9 | 10 | 130 | 520 |  |  | 650 | 1300 | 15 | 2 | 13 | 65 | 163 | 2.5 | 0.35 | 61 | 27
9 | 10 | 0 | 650 |  |  | 650 | 1300 | 15 | 2 | 13 | 65 | 163 | 2.5 | 0.35 | 31 | 60
9 | 10 | 33 | 617 |  |  | 650 | 1300 | 15 | 2 | 13 | 65 | 163 | 2.5 | 0.35 | 41 | 60
9 | 10 | 65 | 585 |  |  | 650 | 1300 | 15 | 2 | 13 | 65 | 163 | 2.5 | 0.35 | 50 | 60
9 | 10 | 98 | 552 |  |  | 650 | 1300 | 15 | 2 | 13 | 65 | 163 | 2.5 | 0.35 | 67 | 60
9 | 10 | 130 | 520 |  |  | 650 | 1300 | 15 | 2 | 13 | 65 | 163 | 2.5 | 0.35 | 59 | 60
10 | 16 |  |  |  | 450 | 450 | 450 | 0 | 0 | 0 | 64.28 | 160.71 | 2.5 | 0.5 | 19.7 | 25
10 | 16 |  |  |  | 445.5 | 445.5 | 445.5 | 30 | 1 | 4.5 | 64.28 | 160.71 | 2.5 | 0.5 | 22.5 | 25
10 | 16 |  |  |  | 441 | 441 | 441 | 30 | 2 | 8.8 | 64.28 | 160.71 | 2.5 | 0.5 | 25.6 | 25
10 | 16 |  |  |  | 436.5 | 436.5 | 436.5 | 30 | 3 | 13.1 | 64.28 | 160.71 | 2.5 | 0.5 | 28.3 | 25
10 | 16 |  |  |  | 432 | 432 | 432 | 30 | 4 | 17.3 | 64.28 | 160.71 | 2.5 | 0.5 | 26.2 | 25
FA 8M | 8 | 700 |  |  |  | 700 | 1060 | 0 | 0 | 0 | 175 | 175 | 1 | 0.5 | 23.02 | 25
FA 8M | 8 | 693 |  |  |  | 693 | 1060 | 30 | 0.01 | 7 | 175 | 175 | 1 | 0.5 | 23.16 | 25
FA 8M | 8 | 686 |  |  |  | 686 | 1060 | 30 | 0.02 | 14 | 175 | 175 | 1 | 0.5 | 27.88 | 25
FA 8M | 8 | 679 |  |  |  | 679 | 1060 | 30 | 0.03 | 21 | 175 | 175 | 1 | 0.5 | 28.13 | 25
FA 8M | 8 | 693 |  |  |  | 693 | 1060 | 20 | 0.01 | 7 | 175 | 175 | 1 | 0.5 | 23.1 | 25
FA 8M | 8 | 686 |  |  |  | 686 | 1060 | 20 | 0.02 | 14 | 175 | 175 | 1 | 0.5 | 25.28 | 25
FA 8M | 8 | 679 |  |  |  | 679 | 1060 | 20 | 0.03 | 21 | 175 | 175 | 1 | 0.5 | 22.32 | 25
FA 10 | 10 | 700 |  |  |  | 700 | 1075 | 0 | 0 | 0 | 175 | 175 | 1 | 0.5 | 26.53 | 25
FA 10 | 10 | 693 |  |  |  | 693 | 1075 | 30 | 0.01 | 7 | 175 | 175 | 1 | 0.5 | 29.89 | 25
FA 10 | 10 | 686 |  |  |  | 686 | 1075 | 30 | 0.02 | 14 | 175 | 175 | 1 | 0.5 | 33.28 | 25
FA 10 | 10 | 679 |  |  |  | 679 | 1075 | 30 | 0.03 | 21 | 175 | 175 | 1 | 0.5 | 34.54 | 25
FA 10 | 10 | 693 |  |  |  | 693 | 1075 | 20 | 0.01 | 7 | 175 | 175 | 1 | 0.5 | 29.2 | 25
FA 10 | 10 | 686 |  |  |  | 686 | 1075 | 20 | 0.02 | 14 | 175 | 175 | 1 | 0.5 | 31.48 | 25
FA 10 | 10 | 679 |  |  |  | 679 | 1075 | 20 | 0.03 | 21 | 175 | 175 | 1 | 0.5 | 27.58 | 25
FA 12 | 12 | 700 |  |  |  | 700 | 1088 | 0 | 0 | 0 | 175 | 175 | 1 | 0.5 | 27.7 | 25
FA 12 | 12 | 693 |  |  |  | 693 | 1088 | 30 | 0.01 | 7 | 175 | 175 | 1 | 0.5 | 32.96 | 25
FA 12 | 12 | 686 |  |  |  | 686 | 1088 | 30 | 0.02 | 14 | 175 | 175 | 1 | 0.5 | 35.84 | 25
FA 12 | 12 | 679 |  |  |  | 679 | 1088 | 30 | 0.03 | 21 | 175 | 175 | 1 | 0.5 | 37.53 | 25
FA 12 | 12 | 693 |  |  |  | 693 | 1088 | 20 | 0.01 | 7 | 175 | 175 | 1 | 0.5 | 30.97 | 25
FA 12 | 12 | 686 |  |  |  | 686 | 1088 | 20 | 0.02 | 14 | 175 | 175 | 1 | 0.5 | 33.75 | 25
FA 12 | 12 | 679 |  |  |  | 679 | 1088 | 20 | 0.03 | 21 | 175 | 175 | 1 | 0.5 | 28.97 | 25
C C8M | 8 | 350 | 350 |  |  | 700 | 1122 | 0 | 0 | 0 | 175 | 175 | 1 | 0.5 | 43.88 | 25
C C8M | 8 | 346.5 | 346.5 |  |  | 693 | 1122 | 30 | 0.01 | 7 | 175 | 175 | 1 | 0.5 | 50.3 | 25
C C8M | 8 | 343 | 343 |  |  | 686 | 1122 | 30 | 0.02 | 14 | 175 | 175 | 1 | 0.5 | 55.7 | 25
C C8M | 8 | 339.5 | 339.5 |  |  | 679 | 1122 | 30 | 0.03 | 21 | 175 | 175 | 1 | 0.5 | 59.75 | 25
C C8M | 8 | 346.5 | 346.5 |  |  | 693 | 1122 | 20 | 0.01 | 7 | 175 | 175 | 1 | 0.5 | 49.11 | 25
C C8M | 8 | 343 | 343 |  |  | 686 | 1122 | 20 | 0.02 | 14 | 175 | 175 | 1 | 0.5 | 53.87 | 25
C C8M | 8 | 339.5 | 339.5 |  |  | 679 | 1122 | 20 | 0.03 | 21 | 175 | 175 | 1 | 0.5 | 45.13 | 25
C10M | 10 | 350 | 350 |  |  | 700 | 1138 | 0 | 0 | 0 | 175 | 175 | 1 | 0.5 | 47.15 | 25
C10M | 10 | 346.5 | 346.5 |  |  | 693 | 1138 | 30 | 0.01 | 7 | 175 | 175 | 1 | 0.5 | 53.4 | 25
C10M | 10 | 343 | 343 |  |  | 686 | 1138 | 30 | 0.02 | 14 | 175 | 175 | 1 | 0.5 | 57.52 | 25
C10M | 10 | 339.5 | 339.5 |  |  | 679 | 1138 | 30 | 0.03 | 21 | 175 | 175 | 1 | 0.5 | 60.66 | 25
C10M | 10 | 346.5 | 346.5 |  |  | 693 | 1138 | 20 | 0.01 | 7 | 175 | 175 | 1 | 0.5 | 51.91 | 25
C10M | 10 | 343 | 343 |  |  | 686 | 1138 | 20 | 0.02 | 14 | 175 | 175 | 1 | 0.5 | 57.19 | 25
C10M | 10 | 339.5 | 339.5 |  |  | 679 | 1138 | 20 | 0.03 | 21 | 175 | 175 | 1 | 0.5 | 47.33 | 25
C12M | 12 | 350 | 350 |  |  | 700 | 1151 | 0 | 0 | 0 | 175 | 175 | 1 | 0.5 | 49.09 | 25
C12M | 12 | 346.5 | 346.5 |  |  | 693 | 1151 | 30 | 0.01 | 7 | 175 | 175 | 1 | 0.5 | 55.13 | 25
C12M | 12 | 343 | 343 |  |  | 686 | 1151 | 30 | 0.02 | 14 | 175 | 175 | 1 | 0.5 | 61.07 | 25
C12M | 12 | 339.5 | 339.5 |  |  | 679 | 1151 | 30 | 0.03 | 21 | 175 | 175 | 1 | 0.5 | 63.46 | 25
C12M | 12 | 346.5 | 346.5 |  |  | 693 | 1151 | 20 | 0.01 | 7 | 175 | 175 | 1 | 0.5 | 53.52 | 25
C12M | 12 | 343 | 343 |  |  | 686 | 1151 | 20 | 0.02 | 14 | 175 | 175 | 1 | 0.5 | 58.97 | 25
C12M | 12 | 339.5 | 339.5 |  |  | 679 | 1151 | 20 | 0.03 | 21 | 175 | 175 | 1 | 0.5 | 49.09 | 25
S 8M | 8 |  | 700 |  |  | 700 | 1188 | 0 | 0 | 0 | 175 | 175 | 1 | 0.5 | 45.9 | 25
S 8M | 8 |  | 693 |  |  | 693 | 1188 | 30 | 0.01 | 7 | 175 | 175 | 1 | 0.5 | 50.78 | 25
S 8M | 8 |  | 686 |  |  | 686 | 1188 | 30 | 0.02 | 14 | 175 | 175 | 1 | 0.5 | 56.7 | 25
S 8M | 8 |  | 679 |  |  | 679 | 1188 | 30 | 0.03 | 21 | 175 | 175 | 1 | 0.5 | 60.5 | 25
S 8M | 8 |  | 693 |  |  | 693 | 1188 | 20 | 0.01 | 7 | 175 | 175 | 1 | 0.5 | 53.78 | 25
S 8M | 8 |  | 686 |  |  | 686 | 1188 | 20 | 0.02 | 14 | 175 | 175 | 1 | 0.5 | 59.05 | 25
S 8M | 8 |  | 679 |  |  | 679 | 1188 | 20 | 0.03 | 21 | 175 | 175 | 1 | 0.5 | 53.5 | 25
S 10 | 10 |  | 700 |  |  | 700 | 1202 | 0 | 0 | 0 | 175 | 175 | 1 | 0.5 | 50.12 | 25
S 10 | 10 |  | 693 |  |  | 693 | 1202 | 30 | 0.01 | 7 | 175 | 175 | 1 | 0.5 | 55.25 | 25
S 10 | 10 |  | 686 |  |  | 686 | 1202 | 30 | 0.02 | 14 | 175 | 175 | 1 | 0.5 | 58.91 | 25
S 10 | 10 |  | 679 |  |  | 679 | 1202 | 30 | 0.03 | 21 | 175 | 175 | 1 | 0.5 | 63.83 | 25
S 10 | 10 |  | 693 |  |  | 693 | 1202 | 20 | 0.01 | 7 | 175 | 175 | 1 | 0.5 | 55.22 | 25
S 10 | 10 |  | 686 |  |  | 686 | 1202 | 20 | 0.02 | 14 | 175 | 175 | 1 | 0.5 | 61.1 | 25
S 10 | 10 |  | 679 |  |  | 679 | 1202 | 20 | 0.03 | 21 | 175 | 175 | 1 | 0.5 | 55.34 | 25
S 12 | 12 |  | 700 |  |  | 700 | 1215 | 0 | 0 | 0 | 175 | 175 | 1 | 0.5 | 52.12 | 25
S 12 | 12 |  | 693 |  |  | 693 | 1215 | 30 | 0.01 | 7 | 175 | 175 | 1 | 0.5 | 58.4 | 25
S 12 | 12 |  | 686 |  |  | 686 | 1215 | 30 | 0.02 | 14 | 175 | 175 | 1 | 0.5 | 62.82 | 25
S 12 | 12 |  | 679 |  |  | 679 | 1215 | 30 | 0.03 | 21 | 175 | 175 | 1 | 0.5 | 68.35 | 25
S 12 | 12 |  | 693 |  |  | 693 | 1215 | 20 | 0.01 | 7 | 175 | 175 | 1 | 0.5 | 58.7 | 25
S 12 | 12 |  | 686 |  |  | 686 | 1215 | 20 | 0.02 | 14 | 175 | 175 | 1 | 0.5 | 64.8 | 25
S 12 | 12 |  | 679 |  |  | 679 | 1215 | 20 | 0.03 | 21 | 175 | 175 | 1 | 0.5 | 56.28 | 25